## Comparison Summary
D&L PQ-01 v1.2 - Comparison Summary
Sample IDs:
Metric | Sample 1 | Sample 2 | Difference (S2-S1) | Interpretation
Overall mean absolute error |  |  |  | Lower is better; mean magnitude of dimensional error in the group.
Holes mean absolute error |  |  |  | Lower is better; mean magnitude of dimensional error in the group.
Apertures mean absolute error |  |  |  | Lower is better; mean magnitude of dimensional error in the group.
Pins mean absolute error |  |  |  | Lower is better; mean magnitude of dimensional error in the group.
Walls mean absolute error |  |  |  | Lower is better; mean magnitude of dimensional error in the group.
Reference mean absolute error |  |  |  | Lower is better; mean magnitude of dimensional error in the group.
Z Edge mean absolute error |  |  |  | Lower is better; mean magnitude of dimensional error in the group.
Round boss mean absolute error |  |  |  | Lower is better; mean magnitude of dimensional error in the group.
Profile cylinder mean absolute error |  |  |  | Lower is better; mean magnitude of dimensional error in the group.
Holes mean signed error |  |  |  | Negative means holes are undersize on average.
Pins mean signed error |  |  |  | Negative means standard pins are undersize on average.
Round boss ovality |  |  |  | Absolute X-Y diameter difference at the controlled mid-height plane.
C12 lower mean diameter |  |  |  | Mean X/Y diameter at 3.0 mm above base top.
C12 mid mean diameter |  |  |  | Mean X/Y diameter at 7.5 mm above base top.
C12 upper mean diameter |  |  |  | Mean X/Y diameter at 12.0 mm above base top.
C12 upper-lower change |  |  |  | Signed axial diameter change; positive means larger at the upper plane.
C12 max axial range |  |  |  | Maximum diameter spread across all C12 planes and axes.
C12 max ovality |  |  |  | Largest X-Y difference at any C12 height plane.
Maximum absolute error |  |  |  | Largest single recorded absolute dimensional error.

## Sample 1
D&L PQ-01 v1.2 - Dimensional Qualification Record
Blue text = user input. Black = calculated. All dimensions in mm. Repeat readings are reseated measurements at the same prescribed plane.
Sample ID | PQ01-X1C-04 |  | Printer | Bambu Lab X1C |  | Nozzle diameter (mm) | 0.4 |  | Layer height (mm) | 0.2
Material / filament | PLA |  | Slicer / profile | Bambu |  | Nozzle temp (C) | 220 |  | Bed temp (C) | 55
Date | 2026-10-21
MEASUREMENT CONTROL: Standard pins and R20 are measured at the defined MID plane (5.0 mm above the base top). For C12 use the LOWER/MID/UPPER planes shown in the guide. Do not mix measurement heights between repeats.
Group | Feature ID | Axis / metric | Nominal | Reading 1 | Reading 2 | Reading 3 | Mean measured | Error | Abs error | Error % | Notes
Overall | Overall X | X | 140 | 139.75 | 139.76 | [5 empty] | External jaws across straight left/right outer faces; avoid rounded corners.
Overall | Overall Y | Y | 90 | 89.88 | 89.87 | [5 empty] | External jaws across straight front/rear outer faces; avoid rounded corners.
Overall | Base thickness | Z | 3 | 3.08 | 3 | [5 empty] | Underside to base top on unobstructed plate area.
Holes | H2 | X | 2 | 1.64 | 1.63 | [5 empty] | Internal diameter measured in printer X direction. Indicative with standard caliper internal jaws; pin gauges preferred.
Holes | H2 | Y | 2 | 1.83 | 1.83 | [5 empty] | Internal diameter measured in printer Y direction. Indicative with standard caliper internal jaws; pin gauges preferred.
Holes | H2.5 | X | 2.5 | 2.25 | 2.24 | [5 empty] | Internal diameter measured in printer X direction. Indicative with standard caliper internal jaws; pin gauges preferred.
Holes | H2.5 | Y | 2.5 | 2.3 | 2.3 | [5 empty] | Internal diameter measured in printer Y direction. Indicative with standard caliper internal jaws; pin gauges preferred.
Holes | H3 | X | 3 | 2.79 | 2.79 | [5 empty] | Internal diameter measured in printer X direction. Indicative with standard caliper internal jaws; pin gauges preferred.
Holes | H3 | Y | 3 | 2.86 | 2.85 | [5 empty] | Internal diameter measured in printer Y direction. Indicative with standard caliper internal jaws; pin gauges preferred.
Holes | H3.5 | X | 3.5 | 3.21 | 3.22 | [5 empty] | Internal diameter measured in printer X direction. Indicative with standard caliper internal jaws; pin gauges preferred.
Holes | H3.5 | Y | 3.5 | 3.3 | 3.3 | [5 empty] | Internal diameter measured in printer Y direction. Indicative with standard caliper internal jaws; pin gauges preferred.
Holes | H4 | X | 4 | 3.75 | 3.75 | [5 empty] | Internal diameter measured in printer X direction.
Holes | H4 | Y | 4 | 3.89 | 3.9 | [5 empty] | Internal diameter measured in printer Y direction.
Holes | H4.5 | X | 4.5 | 4.3 | 4.31 | [5 empty] | Internal diameter measured in printer X direction.
Holes | H4.5 | Y | 4.5 | 4.42 | 4.41 | [5 empty] | Internal diameter measured in printer Y direction.
Holes | H5 | X | 5 | 4.82 | 4.82 | [5 empty] | Internal diameter measured in printer X direction.
Holes | H5 | Y | 5 | 4.95 | 4.95 | [5 empty] | Internal diameter measured in printer Y direction.
Holes | H6 | X | 6 | 5.85 | 5.84 | [5 empty] | Internal diameter measured in printer X direction.
Holes | H6 | Y | 6 | 5.9 | 5.91 | [5 empty] | Internal diameter measured in printer Y direction.
Holes | H8 | X | 8 | 7.87 | 7.88 | [5 empty] | Internal diameter measured in printer X direction.
Holes | H8 | Y | 8 | 7.97 | 7.97 | [5 empty] | Internal diameter measured in printer Y direction.
Holes | H10 | X | 10 | 9.9 | 9.91 | [5 empty] | Internal diameter measured in printer X direction.
Holes | H10 | Y | 10 | 10 | 10 | [5 empty] | Internal diameter measured in printer Y direction.
Apertures | A1 Square | X | 10 | 10 | 10 | [5 empty] | Internal width of square aperture.
Apertures | A1 Square | Y | 10 | 10.04 | 10.03 | [5 empty] | Internal height of square aperture.
Apertures | A2 Rectangle | X | 8 | 8.08 | 8.06 | [5 empty] | Internal width of rectangular aperture.
Apertures | A2 Rectangle | Y | 14 | 14.09 | 14 | [5 empty] | Internal height of rectangular aperture.
Pins | P2 | X | 2 | 1.95 | 1.94 | [5 empty] | External diameter in X at MID plane: 5.0 mm above base top. Reseat caliper for each repeat.
Pins | P2 | Y | 2 | 1.98 | 1.93 | [5 empty] | External diameter in Y at MID plane: 5.0 mm above base top. Reseat caliper for each repeat.
Pins | P3 | X | 3 | 2.88 | 2.87 | [5 empty] | External diameter in X at MID plane: 5.0 mm above base top. Reseat caliper for each repeat.
Pins | P3 | Y | 3 | 3 | 3 | [5 empty] | External diameter in Y at MID plane: 5.0 mm above base top. Reseat caliper for each repeat.
Pins | P4 | X | 4 | 3.88 | 3.87 | [5 empty] | External diameter in X at MID plane: 5.0 mm above base top. Reseat caliper for each repeat.
Pins | P4 | Y | 4 | 4 | 4.01 | [5 empty] | External diameter in Y at MID plane: 5.0 mm above base top. Reseat caliper for each repeat.
Pins | P5 | X | 5 | 4.86 | 4.85 | [5 empty] | External diameter in X at MID plane: 5.0 mm above base top. Reseat caliper for each repeat.
Pins | P5 | Y | 5 | 5.07 | 5.04 | [5 empty] | External diameter in Y at MID plane: 5.0 mm above base top. Reseat caliper for each repeat.
Pins | P6 | X | 6 | 5.98 | 5.99 | [5 empty] | External diameter in X at MID plane: 5.0 mm above base top. Reseat caliper for each repeat.
Pins | P6 | Y | 6 | 5.96 | 5.97 | [5 empty] | External diameter in Y at MID plane: 5.0 mm above base top. Reseat caliper for each repeat.
Pins | P8 | X | 8 | 7.86 | 7.88 | [5 empty] | External diameter in X at MID plane: 5.0 mm above base top. Reseat caliper for each repeat.
Pins | P8 | Y | 8 | 7.89 | 7.89 | [5 empty] | External diameter in Y at MID plane: 5.0 mm above base top. Reseat caliper for each repeat.
Pins | P10 | X | 10 | 9.85 | 9.85 | [5 empty] | External diameter in X at MID plane: 5.0 mm above base top. Reseat caliper for each repeat.
Pins | P10 | Y | 10 | 9.9 | 9.91 | [5 empty] | External diameter in Y at MID plane: 5.0 mm above base top. Reseat caliper for each repeat.
Walls | W0.4 | Thickness | 0.4 | 0.69 | 0.69 | [5 empty] | Wall thickness at mid-length, upper half, away from base junction.
Walls | W0.6 | Thickness | 0.6 | 0.79 | 0.81 | [5 empty] | Wall thickness at mid-length, upper half, away from base junction.
Walls | W0.8 | Thickness | 0.8 | 0.86 | 0.85 | [5 empty] | Wall thickness at mid-length, upper half, away from base junction.
Walls | W1.0 | Thickness | 1 | 0.97 | 0.98 | [5 empty] | Wall thickness at mid-length, upper half, away from base junction.
Walls | W1.2 | Thickness | 1.2 | 1.14 | 1.15 | [5 empty] | Wall thickness at mid-length, upper half, away from base junction.
Reference | RB | X | 20 | 19.94 | 19.95 | [5 empty] | Reference block X dimension.
Reference | RB | Y | 20 | 19.91 | 19.92 | [5 empty] | Reference block Y dimension.
Reference | RB | Z | 10 | 10.09 | 10.08 | [5 empty] | Base top to reference block top.
Reference | LB | X | 40 | 39.93 | 39.9 | [5 empty] | Long-span bar X length across end faces.
Z Edge | Z1 | Height | 1 | 4.08 | 4.09 | [5 empty] | Enter TOTAL thickness from coupon underside to pad top; workbook subtracts measured base thickness.
Z Edge | Z2 | Height | 2 | 5.04 | 5.02 | [5 empty] | Enter TOTAL thickness from coupon underside to pad top; workbook subtracts measured base thickness.
Z Edge | Z4 | Height | 4 | 7.05 | 7.03 | [5 empty] | Enter TOTAL thickness from coupon underside to pad top; workbook subtracts measured base thickness.
Z Edge | Z6 | Height | 6 | 9.09 | 9.1 | [5 empty] | Enter TOTAL thickness from coupon underside to pad top; workbook subtracts measured base thickness.
Z Edge | Z10 | Height | 10 | 13.09 | 13.08 | [5 empty] | Enter TOTAL thickness from coupon underside to pad top; workbook subtracts measured base thickness.
Round boss | R20 | X | 20 | 19.76 | 19.77 | [5 empty] | Diameter at MID plane: 5.0 mm above base top, printer X direction.
Round boss | R20 | Y | 20 | 19.86 | 19.82 | [5 empty] | Diameter at MID plane: 5.0 mm above base top, printer Y direction.
Profile cylinder | C12 LOWER | X | 12 | 11.86 | 11.86 | [5 empty] | Diameter at LOWER plane: 3 mm above base top, printer X direction.
Profile cylinder | C12 LOWER | Y | 12 | 11.89 | 11.88 | [5 empty] | Diameter at LOWER plane: 3 mm above base top, printer Y direction.
Profile cylinder | C12 MID | X | 12 | 11.86 | 11.86 | [5 empty] | Diameter at MID plane: 7.5 mm above base top, printer X direction.
Profile cylinder | C12 MID | Y | 12 | 11.89 | 11.88 | [5 empty] | Diameter at MID plane: 7.5 mm above base top, printer Y direction.
Profile cylinder | C12 UPPER | X | 12 | 11.92 | 11.92 | [5 empty] | Diameter at UPPER plane: 12 mm above base top, printer X direction.
Profile cylinder | C12 UPPER | Y | 12 | 11.92 | 11.92 | [5 empty] | Diameter at UPPER plane: 12 mm above base top, printer Y direction.

## Sample 2
D&L PQ-01 v1.2 - Dimensional Qualification Record
Blue text = user input. Black = calculated. All dimensions in mm. Repeat readings are reseated measurements at the same prescribed plane.
Sample ID | PQ01-H2D-04 |  | Printer | Bambu Lab H2D |  | Nozzle diameter (mm) | 0.4 |  | Layer height (mm) | 0.2
Material / filament | PLA |  | Slicer / profile | Bambu |  | Nozzle temp (C) | 220 |  | Bed temp (C) | 55
Date | 2026-10-21
MEASUREMENT CONTROL: Standard pins and R20 are measured at the defined MID plane (5.0 mm above the base top). For C12 use the LOWER/MID/UPPER planes shown in the guide. Do not mix measurement heights between repeats.
Group | Feature ID | Axis / metric | Nominal | Reading 1 | Reading 2 | Reading 3 | Mean measured | Error | Abs error | Error % | Notes
Overall | Overall X | X | 140 | 139.71 | 139.71 | [5 empty] | External jaws across straight left/right outer faces; avoid rounded corners.
Overall | Overall Y | Y | 90 | 89.71 | 89.68 | [5 empty] | External jaws across straight front/rear outer faces; avoid rounded corners.
Overall | Base thickness | Z | 3 | 3 | 3 | [5 empty] | Underside to base top on unobstructed plate area.
Holes | H2 | X | 2 | 1.38 | 1.38 | [5 empty] | Internal diameter measured in printer X direction. Indicative with standard caliper internal jaws; pin gauges preferred.
Holes | H2 | Y | 2 | 1.48 | 1.47 | [5 empty] | Internal diameter measured in printer Y direction. Indicative with standard caliper internal jaws; pin gauges preferred.
Holes | H2.5 | X | 2.5 | 2.06 | 2.03 | [5 empty] | Internal diameter measured in printer X direction. Indicative with standard caliper internal jaws; pin gauges preferred.
Holes | H2.5 | Y | 2.5 | 2.01 | 2.01 | [5 empty] | Internal diameter measured in printer Y direction. Indicative with standard caliper internal jaws; pin gauges preferred.
Holes | H3 | X | 3 | 2.63 | 2.63 | [5 empty] | Internal diameter measured in printer X direction. Indicative with standard caliper internal jaws; pin gauges preferred.
Holes | H3 | Y | 3 | 2.51 | 2.55 | [5 empty] | Internal diameter measured in printer Y direction. Indicative with standard caliper internal jaws; pin gauges preferred.
Holes | H3.5 | X | 3.5 | 3.04 | 2.99 | [5 empty] | Internal diameter measured in printer X direction. Indicative with standard caliper internal jaws; pin gauges preferred.
Holes | H3.5 | Y | 3.5 | 3.05 | 3.06 | [5 empty] | Internal diameter measured in printer Y direction. Indicative with standard caliper internal jaws; pin gauges preferred.
Holes | H4 | X | 4 | 3.51 | 3.51 | [5 empty] | Internal diameter measured in printer X direction.
Holes | H4 | Y | 4 | 3.59 | 3.58 | [5 empty] | Internal diameter measured in printer Y direction.
Holes | H4.5 | X | 4.5 | 4.14 | 4.13 | [5 empty] | Internal diameter measured in printer X direction.
Holes | H4.5 | Y | 4.5 | 4.04 | 4.04 | [5 empty] | Internal diameter measured in printer Y direction.
Holes | H5 | X | 5 | 4.56 | 4.56 | [5 empty] | Internal diameter measured in printer X direction.
Holes | H5 | Y | 5 | 4.58 | 4.59 | [5 empty] | Internal diameter measured in printer Y direction.
Holes | H6 | X | 6 | 5.62 | 5.6 | [5 empty] | Internal diameter measured in printer X direction.
Holes | H6 | Y | 6 | 5.67 | 5.67 | [5 empty] | Internal diameter measured in printer Y direction.
Holes | H8 | X | 8 | 7.62 | 7.62 | [5 empty] | Internal diameter measured in printer X direction.
Holes | H8 | Y | 8 | 7.67 | 7.66 | [5 empty] | Internal diameter measured in printer Y direction.
Holes | H10 | X | 10 | 9.69 | 9.69 | [5 empty] | Internal diameter measured in printer X direction.
Holes | H10 | Y | 10 | 9.6 | 9.6 | [5 empty] | Internal diameter measured in printer Y direction.
Apertures | A1 Square | X | 10 | 10 | 10 | [5 empty] | Internal width of square aperture.
Apertures | A1 Square | Y | 10 | 10.05 | 10 | [5 empty] | Internal height of square aperture.
Apertures | A2 Rectangle | X | 8 | 8.08 | 8 | [5 empty] | Internal width of rectangular aperture.
Apertures | A2 Rectangle | Y | 14 | 14.04 | 14.03 | [5 empty] | Internal height of rectangular aperture.
Pins | P2 | X | 2 | 1.93 | 1.94 | [5 empty] | External diameter in X at MID plane: 5.0 mm above base top. Reseat caliper for each repeat.
Pins | P2 | Y | 2 | 1.99 | 1.99 | [5 empty] | External diameter in Y at MID plane: 5.0 mm above base top. Reseat caliper for each repeat.
Pins | P3 | X | 3 | 2.9 | 2.9 | [5 empty] | External diameter in X at MID plane: 5.0 mm above base top. Reseat caliper for each repeat.
Pins | P3 | Y | 3 | 2.82 | 2.83 | [5 empty] | External diameter in Y at MID plane: 5.0 mm above base top. Reseat caliper for each repeat.
Pins | P4 | X | 4 | 3.86 | 3.88 | [5 empty] | External diameter in X at MID plane: 5.0 mm above base top. Reseat caliper for each repeat.
Pins | P4 | Y | 4 | 3.91 | 3.91 | [5 empty] | External diameter in Y at MID plane: 5.0 mm above base top. Reseat caliper for each repeat.
Pins | P5 | X | 5 | 4.81 | 4.81 | [5 empty] | External diameter in X at MID plane: 5.0 mm above base top. Reseat caliper for each repeat.
Pins | P5 | Y | 5 | 4.88 | 4.88 | [5 empty] | External diameter in Y at MID plane: 5.0 mm above base top. Reseat caliper for each repeat.
Pins | P6 | X | 6 | 5.86 | 5.86 | [5 empty] | External diameter in X at MID plane: 5.0 mm above base top. Reseat caliper for each repeat.
Pins | P6 | Y | 6 | 5.7 | 5.71 | [5 empty] | External diameter in Y at MID plane: 5.0 mm above base top. Reseat caliper for each repeat.
Pins | P8 | X | 8 | 7.92 | 7.92 | [5 empty] | External diameter in X at MID plane: 5.0 mm above base top. Reseat caliper for each repeat.
Pins | P8 | Y | 8 | 7.64 | 7.64 | [5 empty] | External diameter in Y at MID plane: 5.0 mm above base top. Reseat caliper for each repeat.
Pins | P10 | X | 10 | 9.79 | 9.79 | [5 empty] | External diameter in X at MID plane: 5.0 mm above base top. Reseat caliper for each repeat.
Pins | P10 | Y | 10 | 9.64 | 9.65 | [5 empty] | External diameter in Y at MID plane: 5.0 mm above base top. Reseat caliper for each repeat.
Walls | W0.4 | Thickness | 0.4 | 0.67 | 0.66 | [5 empty] | Wall thickness at mid-length, upper half, away from base junction.
Walls | W0.6 | Thickness | 0.6 | 0.76 | 0.76 | [5 empty] | Wall thickness at mid-length, upper half, away from base junction.
Walls | W0.8 | Thickness | 0.8 | 0.8 | 0.81 | [5 empty] | Wall thickness at mid-length, upper half, away from base junction.
Walls | W1.0 | Thickness | 1 | 0.99 | 0.99 | [5 empty] | Wall thickness at mid-length, upper half, away from base junction.
Walls | W1.2 | Thickness | 1.2 | 1.2 | 1.2 | [5 empty] | Wall thickness at mid-length, upper half, away from base junction.
Reference | RB | X | 20 | 20 | 20 | [5 empty] | Reference block X dimension.
Reference | RB | Y | 20 | 20 | 20 | [5 empty] | Reference block Y dimension.
Reference | RB | Z | 10 | 10 | 10 | [5 empty] | Base top to reference block top.
Reference | LB | X | 40 | 39.94 | 39.99 | [5 empty] | Long-span bar X length across end faces.
Z Edge | Z1 | Height | 1 | 3.99 | 3.99 | [5 empty] | Enter TOTAL thickness from coupon underside to pad top; workbook subtracts measured base thickness.
Z Edge | Z2 | Height | 2 | 4.98 | 4.99 | [5 empty] | Enter TOTAL thickness from coupon underside to pad top; workbook subtracts measured base thickness.
Z Edge | Z4 | Height | 4 | 7 | 7 | [5 empty] | Enter TOTAL thickness from coupon underside to pad top; workbook subtracts measured base thickness.
Z Edge | Z6 | Height | 6 | 9 | 9 | [5 empty] | Enter TOTAL thickness from coupon underside to pad top; workbook subtracts measured base thickness.
Z Edge | Z10 | Height | 10 | 13 | 13.01 | [5 empty] | Enter TOTAL thickness from coupon underside to pad top; workbook subtracts measured base thickness.
Round boss | R20 | X | 20 | 19.65 | 19.66 | [5 empty] | Diameter at MID plane: 5.0 mm above base top, printer X direction.
Round boss | R20 | Y | 20 | 19.8 | 19.78 | [5 empty] | Diameter at MID plane: 5.0 mm above base top, printer Y direction.
Profile cylinder | C12 LOWER | X | 12 | 11.72 | 11.72 | [5 empty] | Diameter at LOWER plane: 3 mm above base top, printer X direction.
Profile cylinder | C12 LOWER | Y | 12 | 11.73 | 11.72 | [5 empty] | Diameter at LOWER plane: 3 mm above base top, printer Y direction.
Profile cylinder | C12 MID | X | 12 | 11.83 | 11.83 | [5 empty] | Diameter at MID plane: 7.5 mm above base top, printer X direction.
Profile cylinder | C12 MID | Y | 12 | 11.83 | 11.84 | [5 empty] | Diameter at MID plane: 7.5 mm above base top, printer Y direction.
Profile cylinder | C12 UPPER | X | 12 | 11.83 | 11.84 | [5 empty] | Diameter at UPPER plane: 12 mm above base top, printer X direction.
Profile cylinder | C12 UPPER | Y | 12 | 11.9 | 11.9 | [5 empty] | Diameter at UPPER plane: 12 mm above base top, printer Y direction.

## Sample 3
D&L PQ-01 v1.2 - Dimensional Qualification Record
Blue text = user input. Black = calculated. All dimensions in mm. Repeat readings are reseated measurements at the same prescribed plane.
Sample ID | PQ01-H2D-02 |  | Printer | Bambu Lab H2D |  | Nozzle diameter (mm) | 0.2 |  | Layer height (mm) | 0.2
Material / filament | PLA |  | Slicer / profile | Bambu |  | Nozzle temp (C) | 220 |  | Bed temp (C) | 55
Date | 2026-10-21
MEASUREMENT CONTROL: Standard pins and R20 are measured at the defined MID plane (5.0 mm above the base top). For C12 use the LOWER/MID/UPPER planes shown in the guide. Do not mix measurement heights between repeats.
Group | Feature ID | Axis / metric | Nominal | Reading 1 | Reading 2 | Reading 3 | Mean measured | Error | Abs error | Error % | Notes
Overall | Overall X | X | 140 | 139.71 | 139.75 | [5 empty] | External jaws across straight left/right outer faces; avoid rounded corners.
Overall | Overall Y | Y | 90 | 89.78 | 89.8 | [5 empty] | External jaws across straight front/rear outer faces; avoid rounded corners.
Overall | Base thickness | Z | 3 | 3.01 | 3 | [5 empty] | Underside to base top on unobstructed plate area.
Holes | H2 | X | 2 | 1.72 | 1.72 | [5 empty] | Internal diameter measured in printer X direction. Indicative with standard caliper internal jaws; pin gauges preferred.
Holes | H2 | Y | 2 | 1.78 | 1.78 | [5 empty] | Internal diameter measured in printer Y direction. Indicative with standard caliper internal jaws; pin gauges preferred.
Holes | H2.5 | X | 2.5 | 2.33 | 2.32 | [5 empty] | Internal diameter measured in printer X direction. Indicative with standard caliper internal jaws; pin gauges preferred.
Holes | H2.5 | Y | 2.5 | 2.28 | 2.3 | [5 empty] | Internal diameter measured in printer Y direction. Indicative with standard caliper internal jaws; pin gauges preferred.
Holes | H3 | X | 3 | 2.86 | 2.85 | [5 empty] | Internal diameter measured in printer X direction. Indicative with standard caliper internal jaws; pin gauges preferred.
Holes | H3 | Y | 3 | 2.86 | 2.86 | [5 empty] | Internal diameter measured in printer Y direction. Indicative with standard caliper internal jaws; pin gauges preferred.
Holes | H3.5 | X | 3.5 | 3.34 | 3.33 | [5 empty] | Internal diameter measured in printer X direction. Indicative with standard caliper internal jaws; pin gauges preferred.
Holes | H3.5 | Y | 3.5 | 3.37 | 3.37 | [5 empty] | Internal diameter measured in printer Y direction. Indicative with standard caliper internal jaws; pin gauges preferred.
Holes | H4 | X | 4 | 3.91 | 3.91 | [5 empty] | Internal diameter measured in printer X direction.
Holes | H4 | Y | 4 | 3.91 | 3.92 | [5 empty] | Internal diameter measured in printer Y direction.
Holes | H4.5 | X | 4.5 | 4.43 | 4.44 | [5 empty] | Internal diameter measured in printer X direction.
Holes | H4.5 | Y | 4.5 | 4.38 | 4.4 | [5 empty] | Internal diameter measured in printer Y direction.
Holes | H5 | X | 5 | 4.86 | 4.87 | [5 empty] | Internal diameter measured in printer X direction.
Holes | H5 | Y | 5 | 4.86 | 4.86 | [5 empty] | Internal diameter measured in printer Y direction.
Holes | H6 | X | 6 | 5.82 | 5.82 | [5 empty] | Internal diameter measured in printer X direction.
Holes | H6 | Y | 6 | 5.88 | 5.88 | [5 empty] | Internal diameter measured in printer Y direction.
Holes | H8 | X | 8 | 7.88 | 7.89 | [5 empty] | Internal diameter measured in printer X direction.
Holes | H8 | Y | 8 | 7.89 | 7.9 | [5 empty] | Internal diameter measured in printer Y direction.
Holes | H10 | X | 10 | 9.92 | 9.9 | [5 empty] | Internal diameter measured in printer X direction.
Holes | H10 | Y | 10 | 9.85 | 9.86 | [5 empty] | Internal diameter measured in printer Y direction.
Apertures | A1 Square | X | 10 | 10.02 | 10 | [5 empty] | Internal width of square aperture.
Apertures | A1 Square | Y | 10 | 10.07 | 10 | [5 empty] | Internal height of square aperture.
Apertures | A2 Rectangle | X | 8 | 8.09 | 8.05 | [5 empty] | Internal width of rectangular aperture.
Apertures | A2 Rectangle | Y | 14 | 13.98 | 13.99 | [5 empty] | Internal height of rectangular aperture.
Pins | P2 | X | 2 | 1.73 | 1.74 | [5 empty] | External diameter in X at MID plane: 5.0 mm above base top. Reseat caliper for each repeat.
Pins | P2 | Y | 2 | 1.88 | 1.89 | [5 empty] | External diameter in Y at MID plane: 5.0 mm above base top. Reseat caliper for each repeat.
Pins | P3 | X | 3 | 2.76 | 2.75 | [5 empty] | External diameter in X at MID plane: 5.0 mm above base top. Reseat caliper for each repeat.
Pins | P3 | Y | 3 | 2.9 | 2.91 | [5 empty] | External diameter in Y at MID plane: 5.0 mm above base top. Reseat caliper for each repeat.
Pins | P4 | X | 4 | 3.8 | 3.81 | [5 empty] | External diameter in X at MID plane: 5.0 mm above base top. Reseat caliper for each repeat.
Pins | P4 | Y | 4 | 3.85 | 3.85 | [5 empty] | External diameter in Y at MID plane: 5.0 mm above base top. Reseat caliper for each repeat.
Pins | P5 | X | 5 | 4.78 | 4.79 | [5 empty] | External diameter in X at MID plane: 5.0 mm above base top. Reseat caliper for each repeat.
Pins | P5 | Y | 5 | 4.9 | 4.91 | [5 empty] | External diameter in Y at MID plane: 5.0 mm above base top. Reseat caliper for each repeat.
Pins | P6 | X | 6 | 5.86 | 5.87 | [5 empty] | External diameter in X at MID plane: 5.0 mm above base top. Reseat caliper for each repeat.
Pins | P6 | Y | 6 | 5.89 | 5.88 | [5 empty] | External diameter in Y at MID plane: 5.0 mm above base top. Reseat caliper for each repeat.
Pins | P8 | X | 8 | 7.88 | 7.88 | [5 empty] | External diameter in X at MID plane: 5.0 mm above base top. Reseat caliper for each repeat.
Pins | P8 | Y | 8 | 7.88 | 7.89 | [5 empty] | External diameter in Y at MID plane: 5.0 mm above base top. Reseat caliper for each repeat.
Pins | P10 | X | 10 | 9.89 | 9.89 | [5 empty] | External diameter in X at MID plane: 5.0 mm above base top. Reseat caliper for each repeat.
Pins | P10 | Y | 10 | 9.81 | 9.83 | [5 empty] | External diameter in Y at MID plane: 5.0 mm above base top. Reseat caliper for each repeat.
Walls | W0.4 | Thickness | 0.4 | 0.39 | 0.4 | [5 empty] | Wall thickness at mid-length, upper half, away from base junction.
Walls | W0.6 | Thickness | 0.6 | 0.6 | 0.6 | [5 empty] | Wall thickness at mid-length, upper half, away from base junction.
Walls | W0.8 | Thickness | 0.8 | 0.8 | 0.8 | [5 empty] | Wall thickness at mid-length, upper half, away from base junction.
Walls | W1.0 | Thickness | 1 | 1 | 1 | [5 empty] | Wall thickness at mid-length, upper half, away from base junction.
Walls | W1.2 | Thickness | 1.2 | 1.18 | 1.19 | [5 empty] | Wall thickness at mid-length, upper half, away from base junction.
Reference | RB | X | 20 | 19.94 | 19.99 | [5 empty] | Reference block X dimension.
Reference | RB | Y | 20 | 20 | 20.01 | [5 empty] | Reference block Y dimension.
Reference | RB | Z | 10 | 10.03 | 10 | [5 empty] | Base top to reference block top.
Reference | LB | X | 40 | 39.86 | 39.9 | [5 empty] | Long-span bar X length across end faces.
Z Edge | Z1 | Height | 1 | 4 | 4 | [5 empty] | Enter TOTAL thickness from coupon underside to pad top; workbook subtracts measured base thickness.
Z Edge | Z2 | Height | 2 | 5 | 5 | [5 empty] | Enter TOTAL thickness from coupon underside to pad top; workbook subtracts measured base thickness.
Z Edge | Z4 | Height | 4 | 6.99 | 7 | [5 empty] | Enter TOTAL thickness from coupon underside to pad top; workbook subtracts measured base thickness.
Z Edge | Z6 | Height | 6 | 8.98 | 9 | [5 empty] | Enter TOTAL thickness from coupon underside to pad top; workbook subtracts measured base thickness.
Z Edge | Z10 | Height | 10 | 12.98 | 12.99 | [5 empty] | Enter TOTAL thickness from coupon underside to pad top; workbook subtracts measured base thickness.
Round boss | R20 | X | 20 | 19.81 | 19.83 | [5 empty] | Diameter at MID plane: 5.0 mm above base top, printer X direction.
Round boss | R20 | Y | 20 | 19.86 | 19.9 | [5 empty] | Diameter at MID plane: 5.0 mm above base top, printer Y direction.
Profile cylinder | C12 LOWER | X | 12 | 11.84 | 11.85 | [5 empty] | Diameter at LOWER plane: 3 mm above base top, printer X direction.
Profile cylinder | C12 LOWER | Y | 12 | 11.87 | 11.87 | [5 empty] | Diameter at LOWER plane: 3 mm above base top, printer Y direction.
Profile cylinder | C12 MID | X | 12 | 11.84 | 11.85 | [5 empty] | Diameter at MID plane: 7.5 mm above base top, printer X direction.
Profile cylinder | C12 MID | Y | 12 | 11.87 | 11.87 | [5 empty] | Diameter at MID plane: 7.5 mm above base top, printer Y direction.
Profile cylinder | C12 UPPER | X | 12 | 11.87 | 11.88 | [5 empty] | Diameter at UPPER plane: 12 mm above base top, printer X direction.
Profile cylinder | C12 UPPER | Y | 12 | 11.97 | 11.96 | [5 empty] | Diameter at UPPER plane: 12 mm above base top, printer Y direction.

## Instructions
PQ-01 v1.2 Workbook Instructions
Purpose | Record repeatable dimensional measurements from PQ-01 v1.2 and compare the X1C 0.4 mm and H2D 0.4 mm baseline configurations.
Blue cells | User-entered metadata and measurements.
Repeat readings | Reading 1/2/3 are independent reseatings at the same prescribed measurement plane; they are not top/mid/bottom readings.
Standard pins | P2-P10 are 10 mm high. Measure X and Y at the MID plane, 5.0 mm above the base top.
Round boss | R20 is 10 mm high. Measure X and Y at the MID plane, 5.0 mm above the base top.
Profile cylinder | C12 is a nominal 12 mm x 15 mm cylinder. Measure X/Y at LOWER 3.0 mm, MID 7.5 mm and UPPER 12.0 mm above the base top.
Small holes | H2-H3.5 measurements with standard caliper internal jaws are indicative. Gauge pins are preferred where traceable bore measurement is required.
Z edge pads | Enter total thickness from coupon underside to pad top. Workbook subtracts measured base thickness.
Error | Mean measured minus nominal. Negative = undersize; positive = oversize.
Comparison summary | Use group MAE together with C12 axial variation to distinguish general scale error from geometry- and height-dependent process behaviour.